## Tabelle1
Cutting speed calc
Fill in green fields only!

Formula for speed n =	Vcx1000		Formula for feed Vf=	fzxzxn
	3.14 x Diameter of bit
					** differs depending form of material (sheet, ingot, flat rod/bar, also a bit by brand)
		* for soft Alu go with 100~500 m/min, harder Alu 100~200 m/min
		Vc is NOT tensile strength (N/qmm), tensile strength tells if alloy is soft or hard					tensile strength **
					Alloy	Brinell [1]	N/qmm [1]	N/qmm [2]	Machinability	Vc
		cutting speed Vc*	Factor 1000
rpm n		300	1000		rpm =	15924	U/min		AlMg1	47	145-185		+	„soft“
		Pi	Diameter of bit					AlMg3	50-80	190-250		+	„soft“
		3,14	6					AlMgSi1	95-105	240-320	300-350	++	unsure
					AlCuMg1	95-130	385-460	385-460	+++	„hard“
					AlMgSi0,5	70-80	160-230	215-260	+	„soft“
					AlCuMgPb	100-140	370-470	370-470	+++	„hard“
feed in mm/min		feed per tooth	No. of tooth (bit)	Drehzahl n					AlCuBiPb	110-130	270-315	370-410	+++	„hard“
		0,03	2	15924	feed =	955	mm/min		AlMgSiPb	80-120	200-370	275-390	++	„hard“
					AlMg4,5Mn	70-100	275-315	275-315	++	„hard“
Term	EN	GER					AlZnMgCu1,5	140	550	>550	+++	„hard“
					AlMgSiBi			>310	++	„hard“
Vc	Speed of cut	Schnittgeschwindigkeit
Vf	feed	Vorschub					works, but try to avoid	works, but try to avoid	+
fz	feed per tooth	Zahnvorschub					good	++
n	rpm	Drehzahl					very good	+++
D	Diameter bit	Fräserdurchmesser
Z	No. of tooth (bit)	Anzahl Zähne					Sources:	[1] http://www.alu-verkauf.de/Werkstoffe-Aluminiumlegierungen
ap	Depth of cut	Schnitttiefe					[2] https://www.precifast.de/aluminium-fraesen-leicht-gemacht/
ae	width of cut	Fräsbreite